## valid
stress | rad (mm) | area | ucs |  | Sample id | actstr | ucs
214.7 | 53 | 0.002207071 | 97.27823 | yellow gran | YGV | 124 | 56.6
218 | 55 | 0.002376786 | 91.72051 | wha gran | wg1
222 | 54 | 0.002291143 | 96.89487 | black gran | bg2v
192.94 | 55 | 0.002376786 | 81.17686 | black gran | bg1v | 182 | 76
84.6 | 54 | 0.002291143 | 36.9248 | sst pink | ss1v | 94.6 | 46.3
85 | 50 | 0.001964286 | 43.27273 | sandst pink | ssv2 | 93 | 47.3
7.7 | 50 | 0.001964286 | 3.92 | white big grn sst | wbgv
32 | 47 | 0.001735643 | 18.43697 | marble | mv | 30 | 17.2
40.1 | 54 | 0.002291143 | 17.50218 | limest | LV1
71.4 | 47 | 0.001735643 | 41.1375 | grey sst | gsv

## tensile validation
stress | rad (mm) | area | braz |  | Sample id
16.2 | 55 | 0.002376786 | 6.815928 | yellow gra | ygv | grane 1
17.7 | 54 | 0.002291143 | 7.725402 | Granite type 3 (yellow) | ygv1 | Granite type 3
16.7 | 53 | 0.002207071 | 7.566588 | black granite bg1t | bgv1 | Granite type 2
17.7 | 55 | 0.002376786 | 7.447032 | black granite bg1t | bgv2 | Granite type 4
6 | 48 | 0.001810286 | 3.314394 | sandst | ssv1 | pink
5.9 | 50 | 0.001964286 | 3.003636 | sandst | ssv2 | pink
1 | 46 | 0.001662571 | 0.6014779 | sandst type 4 | gsv | greish sst
0.3 | 46 | 0.001662571 | 0.1804434 | sandst type 4 | gsv1 | greish sst
0.3 | 47 | 0.001735643 | 0.1728466 | sandst type 3 | wbgv | white big grn
5.4 | 55 | 0.002376786 | 2.271976 | sandst type 5 | S-5v | pink
5.9 | 48 | 0.001810286 | 3.259154 | sandst type 7 | s-7v | pink
0.3 | 48 | 0.001810286 | 0.1657197 | sandst type 8 | wbgv1 | white big grn
2.9 | 54.5 | 0.002333768 | 1.242626 | Limest type 1 | Lv1
4.7 | 54 | 0.002291143 | 2.051378 | Limest | LTV2
1.3 | 48 | 0.001810286 | 0.7181187 | Marble | mv1
0.5 | 48 | 0.001810286 | 0.2761995 | Marble | mv2
1 | 49 | 0.0018865 | 0.5300822 | Marble | mv3

## tensile
stress | rad (mm) | area | braz |  | Sample id
15.2 | 55 | 0.002376786 | 6.395192 | yellow gra | 1 | grane 1
16.8 | 54 | 0.002291143 | 7.332585 | Granite type 3 (yellow) | M 009 | Granite type 3
16.7 | 53 | 0.002207071 | 7.566588 | black granite bg1t | bl gran | Granite type 2
16.2 | 55 | 0.002376786 | 6.815928 | wh granite | wg | Granite type 4
7.5 | 50 | 0.001964286 | 3.818182 | sandstone | sst.1 | pink
6 | 48 | 0.001810286 | 3.314394 | sandst | sst | pink
0.4 | 47 | 0.001735643 | 0.2304622 | sandst type 4 | S 3.1 | grey
0.4 | 46 | 0.001662571 | 0.2405912 | sandst type 4 | S 3 | grey
0.33 | 48 | 0.001810286 | 0.1822917 | sandst type 3 | S 4 | white big grn
7.1 | 55 | 0.002376786 | 2.987228 | sandst type 5 | S-5 | pink | ss1v
5.1 | 48 | 0.001810286 | 2.817235 | sandst type 7 | s-7 | pink | ss2v
0.32 | 48 | 0.001810286 | 0.1767677 | sandst type 8 | s-8 | white big grn
5.9 | 54.5 | 0.002333768 | 2.528101 | Limest type 1 | Lst 1
4.7 | 54 | 0.002291143 | 2.051378 | Limest | Lst 2
2.8 | 54.2 | 0.002308146 | 1.213095 | Limest 3 | Lst3
0.6 | 48 | 0.001810286 | 0.3314394 | Marble | Marble
0.7 | 48 | 0.001810286 | 0.3866793 | Marble | M 1
1 | 49 | 0.0018865 | 0.5300822 | Marble | M 2

## Sheet1
stress | rad (mm) | area | ucs |  | Sample id
210.7 | 55 | 0.002376786 | 88.64914 | graanite 1 | 1
188 | 54 | 0.002291143 | 82.05512 | Granite type 3 | M 009 |  | act 64.5
204.2 | 53.7 | 0.002265756 | 90.12443 | granite wh | gra w
92 | 55 | 0.002376786 | 38.70774 | sandst | sst | pink
30.6 | 50 | 0.001964286 | 15.57818 | sandst type 2 | S-2 | greish sst
50 | 47 | 0.001735643 | 28.80777 | sandst type 4 | S 3 | pink
8.4 | 47 | 0.001735643 | 4.839705 | sandst type 3 | S 4 | white big grn
51.4 | 55 | 0.002376786 | 21.62585 | sandst type 5 | S-5 | pink
24.4 | 48 | 0.001810286 | 13.47854 | sandst type 6 | S-6 | white sst
98.4 | 48 | 0.001810286 | 54.35606 | sandst type 7 | s-7 | pink
7 | 48 | 0.001810286 | 3.866793 | sandst type 8 | s-8 | white big grn
35.2 | 53.46 | 0.002245549 | 15.67545 | Limest type 1 | Lst 1
34.1 | 54.47 | 0.002331199 | 14.62766 | Limest | Lst
51.4 | 54.2 | 0.002308146 | 22.26896 | Limest 3 | Lst3
71.9 | 48 | 0.001810286 | 39.71749 | Marble | Marble
31.5 | 48 | 0.001810286 | 17.40057 | Marble | M 1
36.2 | 49 | 0.0018865 | 19.18897 | Marble | M 2